## oxi_data
dry_880 | dry_900 | dry_950 | dry_1000 | dry_1050 | wet_850 | wet_900 | wet_950 | wet_1000 | wet_1050 | wet_1100
0;0 | 0;0 | 0;0 | 0;0 | 0;0 | 0;0 | 0;0 | 0;0 | 0;0 | 0;0 | 0;0
7;1 | 8;7 | 8;8 | 1;11 | 1;23 | 3;19 | 4;26 | 9;58 | 6;83 | 15;231 | 9;204
10;2 | 15;9 | 9;12 | 7;17 | 10;33 | 15;32 | 21;63 | 43;196 | 37;270 | 56;521 | 29;428
18;7 | 23;11 | 16;15 | 15;23 | 19;43 | 31;49 | 64;150 | 97;353 | 99;529 | 123;820 | 80;746
23;11 | 36;14 | 26;20 | 26;32 | 35;59 | 141;156 | 158;316 | 186;569 | 177;770 | 215;1117 | 131;989
143;27 | 50;18 | 44;27 | 38;40 | 48;71 | 271;274 | 285;501 | 292;765 | 277;1007 | 299;1333 | 215;1289
354;50 | 84;25 | 60;33 | 53;50 | 60;81 | 466;427 | 442;692 | 440;1001 | 389;1234 | 421;1604 | 298;1542
545;65 | 107;29 | 63;33 | 78;64 | 75;93 | 608;527 | 586;845 | 656;1280 | 492;1412 | 567;1881 | 405;1811
920;89 | 144;35 | 93;44 | 79;58 | 89;97 | 758;625 | 716;967 | 849;1496 | 639;1639 | 681;2064 | 530;2084
1428;116 | 164;37 | 120;52 | 102;76 | 92;106 | 902;718 | 907;1132 | 1047;1693 | 787;1845 | 834;2296 | 662;2341
2195;147 | 180;40 | 160;63 | 143;95 | 111;119 | 1056;806 | 1082;1272 | 1227;1857 | 951;2047 | 986;2511 | 810;2603
3263;184 | 216;45 | 204;74 | 171;106 | 133;134 | 1213;892 | 1217;1372 | 1403;2010 | 1138;2263 | 1161;2730 | 978;2864
4924;230 | 433;71 | 235;81 | 207;120 | 159;150 | 1362;970 | 1563;1608 | 1630;2191 | 1376;2510 | 1302;2899 | 1132;3090
6394;265 | 798;102 | 238;80 | 222;123 | 189;167 | 1502;1041 | 1799;1756 | 1800;2317 | 1632;2753 | 1482;3100 | 1331;3362
7204;282 | 1179;129 | 518;132 | 233;129 | 195;170 | 1646;1111 |  |  | 1802;2905 | 1674;3300 | 1518;3595
| 1803;164 | 914;184 | 428;185 | 217;183 | 1800;1183 |  |  |  | 1801;3429 | 1685;3797
| 2501;198 | 1533;248 | 729;255 | 237;193 | [5 empty] | 1800;3925
| 3332;232 | 2363;314 | 1241;345 | 348;243
| 4347;267 | 3230;373 | 1839;431 | 554;327
| 5363;300 | 4209;431 | 2463;505 | 855;420
| 6701;338 | 5134;479 | 3235;589 | 1156;501
| 7198;350 | 6293;534 | 4170;673 | 1647;612
|  | 7202;574 | 5244;761 | 2123;705
|  |  | 7206;901 | 2979;851
3989;1000